## z_Paper
bend (deg) | #1 | #2 | #3 | #1.1 | #1.2 | #1.3 | #1.4 | #1.5 | #2.1 | #2.2 | #2.3 | #2.4 | #2.5
0 | 1691 | 1697 | 1663 | 1664 | 1653 | 1709 | 1688 | 1689 | 1744 | 1734 | 1736 | 1735 | 1736
10 | 1961 | 1990 | 1998 | 1796 | 1786 | 1782 | 1776 | 1770 | 1963 | 1954 | 1960 | 1952 | 1948
20 | 2154 | 2158 | 2044 | 1983 | 1995 | 1975 | 1954 | 1936 | 2168 | 2182 | 2097 | 2039 | 2033
30 | 2321 | 2308 | 2321 | 2120 | 2080 | 2081 | 2073 | 2074 | 2365 | 2329 | 2384 | 2386 | 2481
40 | 2227 | 2227 | 2223 | 2225 | 2209 | 2188 | 2178 | 2157 | 2410 | 2366 | 2351 | 2335 | 2331
50 | 1008 | 1037 | 1050 | 2317 | 2277 | 2273 | 2269 | 2307 | 2378 | 2363 | 2347 | 2340 | 2337
60 | 2134 | 2111 | 2090 | 2281 | 2315 | 2281 | 2270 | 2265 | 2374 | 2359 | 2357 | 2348 | 2345
-10 | 1694 | 1694 | 1694 | 1545 | 1520 | 1505 | 1498 | 1493 | 1686 | 1672 | 1666 | 1660 | 1659
-20 | 1583 | 1573 | 1561 | 1507 | 1490 | 1487 | 1480 | 1475 | 1886 | 1866 | 1868 | 1865 | 1868
-30 | 1228 | 1225 | 1218 | 1155 | 1147 | 1144 | 1147 | 1157 | 1421 | 1415 | 1405 | 1406 | 1416
-40 | 1318 | 1320 | 1320 | 1243 | 1261 | 1271 | 1254 | 1274 | 1340 | 1334 | 1335 | 1352 | 1362
Stretch (cm)

## z_Wooden
bend (deg) | #1.1 | #1.2 | #1.3 | #1.4 | #1.5 | #2.1 | #2.2 | #2.3 | #2.4 | #2.5 | #3.1 | #3.2 | #3.3 | #3.4 | #3.5
-40 | 1120 | 1119 | 1114 | 1111 | 1108 | 1093 | 1081 | 1083 | 1080 | 1084 | 1087 | 1082 | 1079 | 1080 | 1070
-30 | 1195 | 1188 | 1182 | 1180 | 1183 | 1158 | 1156 | 1159 | 1153 | 1155 | 1160 | 1152 | 1147 | 1145 | 1142
-20 | 1194 | 1190 | 1186 | 1185 | 1177 | 1152 | 1143 | 1144 | 1141 | 1142 | 1222 | 1187 | 1178 | 1190 | 1188
-10 | 1336 | 1343 | 1335 | 1330 | 1328 | 1438 | 1409 | 1392 | 1393 | 1393 | 1377 | 1350 | 1346 | 1344 | 1345
0 | 1625 | 1622 | 1624 | 1620 | 1612 | 1609 | 1607 | 1609 | 1601 | 1604 | 1638 | 1637 | 1620 | 1616 | 1618
10 | 1842 | 1828 | 1827 | 1826 | 1825 | 1797 | 1785 | 1784 | 1786 | 1785 | 1824 | 1811 | 1809 | 1811 | 1805
20 | 1904 | 1898 | 1891 | 1889 | 1888 | 1844 | 1841 | 1838 | 1815 | 1816 | 1872 | 1869 | 1868 | 1869 | 1863
30 | 1902 | 1904 | 1903 | 1990 | 1896 | 1866 | 1854 | 1840 | 1851 | 1844 | 1947 | 1939 | 1931 | 1920 | 1917
40 | 1988 | 1980 | 1979 | 1972 | 1971 | 1872 | 1864 | 1849 | 1840 | 1861 | 1977 | 1971 | 1967 | 1958 | 1954
50 | 2003 | 1993 | 1987 | 1992 | 1989 | 1933 | 1918 | 1902 | 1911 | 1891 | 1995 | 1988 | 1981 | 1984 | 1982
60 | 2014 | 2015 | 2010 | 2000 | 1996 | 1950 | 1955 | 1933 | 1931 | 1939 | 2025 | 2019 | 2022 | 2022 | 2012

## Single Rubber Cord
5 | #1.1 | #1.2 | #1.3 | #1.4 | #1.5 | #2.1 | #2.2 | #2.3 | #2.4 | #2.5 | #3.1 | #3.2 | #3.3 | #3.4 | #3.5
1 | 586 | 586 | 584 | 582 | 582 | 650 | 642 | 636 | 636 | 635 | 667 | 668 | 666 | 666 | 665
105% | 797 | 797 | 797 | 797 | 796 | 876 | 873 | 870 | 868 | 870 | 818 | 818 | 816 | 816 | 815
110% | 1035 | 1034 | 1032 | 1029 | 1027 | 1007 | 1005 | 1000 | 1000 | 1002 | 938 | 934 | 932 | 930 | 932
120% | 988 | 988 | 987 | 986 | 986 | 1028 | 1029 | 1024 | 1028 | 1026 | 1064 | 1059 | 1058 | 1059 | 1054
130% | 1062 | 1061 | 1060 | 1059 | 1058 | 1069 | 1070 | 1065 | 1066 | 1063 | 1160 | 1161 | 1156 | 1157 | 1156
140% | 1132 | 1132 | 1131 | 1129 | 1127 | 1084 | 1083 | 1078 | 1092 | 1086 | 1106 | 1103 | 1102 | 1102 | 1100
10
100% | 1369 | 1365 | 1364 | 1363 | 1359 | 1450 | 1448 | 1448 | 1448 | 1448 | 1551 | 1546 | 1545 | 1544 | 1543
105% | 1853 | 1849 | 1843 | 1840 | 1837 | 1981 | 1977 | 1967 | 1959 | 1955 | 1872 | 1869 | 1866 | 1867 | 1865
110% | 2024 | 2015 | 2018 | 2013 | 2015 | 2087 | 2080 | 2077 | 2080 | 2075 | 2023 | 2026 | 2021 | 2021 | 2023
120% | 2111 | 2110 | 2108 | 2109 | 2107 | 2140 | 2129 | 2132 | 2128 | 2127 | 2060 | 2049 | 2048 | 2042 | 2044
130% | 2223 | 2225 | 2218 | 2218 | 2215 | 2223 | 2222 | 2217 | 2222 | 2215 | 2001 | 1980 | 1975 | 1984 | 1981
140% | 2263 | 2268 | 2261 | 2259 | 2259 | 2329 | 2335 | 2332 | 2334 | 2327 | 2311 | 2315 | 2302 | 2300 | 2292
15
100% | 2062 | 2065 | 2061 | 2061 | 2051 | 2065 | 2062 | 2061 | 2057 | 2060 | 2041 | 2036 | 2040 | 2030 | 2030
105% | 2695 | 2695 | 2679 | 2679 | 2674 | 2882 | 2869 | 2839 | 2795 | 2814 | 2691 | 2687 | 2659 | 2672 | 2670
110% | 3184 | 2189 | 3184 | 3176 | 3176 | 3081 | 3067 | 3064 | 3077 | 3064 | 3091 | 3072 | 3081 | 3077 | 3074
120% | 3270 | 3265 | 3254 | 3262 | 3119 | 3119 | 3139 | 3111 | 3116 | 3127 | 3186 | 3168 | 3168 | 3165 | 3165
130% | 3400 | 3406 | 3391 | 3379 | 3391 | 3412 | 3406 | 3388 | 3376 | 3385 | 3335 | 3347 | 3330 | 3332 | 3324
140% | 3461 | 3436 | 3436 | 3433 | 3458 | 3498 | 3502 | 3455 | 3495 | 3476 | 3433 | 3427 | 3415 | 3421 | 3430
20
100% | 2733 | 2733 | 2725 | 2729 | 2727 | 2712 | 2712 | 2712 | 2714 | 2718 | 2631 | 2615 | 2615 | 2620 | 2622
105% | 3681 | 3685 | 3685 | 3681 | 3674 | 3640 | 3316 | 3633 | 3623 | 3623 | 3664 | 3630 | 3613 | 3636 | 3640
110% | 4114 | 4105 | 4109 | 4114 | 4109 | 4114 | 4114 | 4114 | 4188 | 4105 | 4149 | 4096 | 4131 | 4075 | 4122
120% | 4555 | 4544 | 4528 | 4518 | 4518 | 4456 | 4487 | 4441 | 4461 | 4482 | 4323 | 4290 | 4271 | 4300 | 4295
130% | 4598 | 4581 | 4565 | 4560 | 4576 | 4441 | 4456 | 4451 | 4451 | 4451 | 4466 | 4472 | 4466 | 4446 | 4446
140% | 4794 | 4759 | 4806 | 4783 | 4771 | 4581 | 4576 | 4550 | 4518 | 4539 | 4581 | 4625 | 4587 | 4581 | 4576

## Rubber Sheet
length | #1.1 | #1.2 | #1.3 | #1.4 | #1.5 | #2.1 | #2.2 | #2.3 | #2.4 | #2.5 | #3.1 | #3.2 | #3.3 | #3.4 | #3.5

## Conductive Jersey
length | #1.1 | #1.2 | #1.3 | #1.4 | #1.5 | #2.1 | #2.2 | #2.3 | #2.4 | #2.5 | #3.1 | #3.2 | #3.3 | #3.4 | #3.5