## Single Rubber Cord
5cm stretch | #1 | #2 | #3
0 | 710 | 717 | 719
5% | 1010 | 1049 | 932
10% | 1044 | 1105 | 1080
20% | 1085 | 1170 | 1140
30% | 1105 | 1162 | 1145
40% | 1170 | 1197 | 1165
10cm stretch | #1 | #2 | #3
0% | 1290 | 1335 | 1331
5% | 2020 | 1999 | 1915
10% | 2110 | 2153 | 2182
20% | 2184 | 2260 | 2376
30% | 2256 | 2393 | 2343
40% | 2297 | 2300 | 2364

## Z-Shaped Rubber Cord
bend (deg) | #1 | #2 | #3 | #1.1 | #1.2 | #1.3 | #1.4 | #1.5 | #2.1 | #2.2 | #2.3 | #2.4 | #2.5
0 | 1691 | 1697 | 1663 | 1664 | 1653 | 1709 | 1688 | 1689 | 1744 | 1734 | 1736 | 1735 | 1736
10 | 1961 | 1990 | 1998 | 1796 | 1786 | 1782 | 1776 | 1770 | 1963 | 1954 | 1960 | 1952 | 1948
20 | 2154 | 2158 | 2044 | 1983 | 1995 | 1975 | 1954 | 1936 | 2168 | 2182 | 2097 | 2039 | 2033
30 | 2321 | 2308 | 2321 | 2120 | 2080 | 2081 | 2073 | 2074 | 2365 | 2329 | 2384 | 2386 | 2481
40 | 2227 | 2227 | 2223 | 2225 | 2209 | 2188 | 2178 | 2157 | 2410 | 2366 | 2351 | 2335 | 2331
50 | 1008 | 1037 | 1050 | 2317 | 2277 | 2273 | 2269 | 2307 | 2378 | 2363 | 2347 | 2340 | 2337
60 | 2134 | 2111 | 2090 | 2281 | 2315 | 2281 | 2270 | 2265 | 2374 | 2359 | 2357 | 2348 | 2345
-10 | 1694 | 1694 | 1694 | 1545 | 1520 | 1505 | 1498 | 1493 | 1686 | 1672 | 1666 | 1660 | 1659
-20 | 1583 | 1573 | 1561 | 1507 | 1490 | 1487 | 1480 | 1475 | 1886 | 1866 | 1868 | 1865 | 1868
-30 | 1228 | 1225 | 1218 | 1155 | 1147 | 1144 | 1147 | 1157 | 1421 | 1415 | 1405 | 1406 | 1416
-40 | 1318 | 1320 | 1320 | 1243 | 1261 | 1271 | 1254 | 1274 | 1340 | 1334 | 1335 | 1352 | 1362
Stretch (cm)

## 1122_z
bend (deg) | #1.1 | #1.2 | #1.3 | #1.4 | #1.5 | #2.1 | #2.2 | #2.3 | #2.4 | #2.5
0 | 1632 | 1619 | 1644 | 1597 | 1609 | 1221 | 1228 | 1226 | 1228 | 1257
10 | 1730 | 1724 | 1725 | 1721 | 1719
20 | 1830 | 1812 | 1799 | 1791 | 1783
30 | 1815 | 1812 | 1803 | 1796 | 1796
40 | 1832 | 1819 | 1815 | 1809 | 1805
50 | 1864 | 1867 | 1844 | 1846 | 1853
60 | 1878 | 1868 | 1859 | 1864 | 1868
-10 | 1017 | 1017 | 1046 | 1074 | 1064
-20 | 997 | 992 | 987 | 980 | 975
-30 | 955 | 941 | 919 | 912 | 906
-40 | 849 | 847 | 843 | 839 | 829